## Sheet1
Material | Report_Name | Sample ID_Material_size | Outside_dia_in | Inside_dia_in | Width_in | Thickness_in | Area_in2 | Load_ULT_lbs | Stress_ULT_PSI | Load_YLD_lbs | Stress_YLD_PSI
304 SS | SLAT - POST BAR - 12 X 63.5 SS304 8-27-2025 MTR | FB12x63.5 | 0 | 0 | 0.5065 | 0.498 | 0.2522 | 24971 | 99000 | 12126 | 48000
304 SS | BEACON - POST BAR - 50 X 16 SS304 8-27-2025 MTR | FB16x50 | 0 | 0 | 0.5055 | 0.609 | 0.3075 | 30776 | 100100 | 22805 | 74100
304 SS | BLADE - Center Bar - 50 X 15 SS304 10-28-2013 MTR | A1-50X15/Flat Bar | 0.356 | 0 | 0 | 0 | 0.0995 | 10600 | 106500 | 6560 | 65900
304 SS | BLADE - Center Bar - 63 X 15 SS304 10-28-2013 MTR | A3-63x15 / Flat Bar | 0.354 | 0 | 0 | 0 | 0.0984 | 13130 | 133400 | 9880 | 100400
304 SS | BLADE - POST - SS304 2-29-2012 WELD TEST | Blade assembly | 0.353 | 0 | 0 | 0 | 0.0979 | 9540 | 97400 | 5540 | 56600
316 SS | BLADE - Post Side Bar - 8 x 50 SS316 03-03-2015 MTR | 8mm x 50mm bar | 0.255 | 0 | 0 | 0 | 0.0511 | 6212 | 121600 | 4772 | 93400
304 SS | CR110DC - 31 X 6 (25mm INSERT) SS304 8-27-2025 MTR | CR110DC | 0 | 0 | 0.4405 | 0.051 | 0.0225 | 2950 | 131300 | 1917 | 85300
304 SS | 2in CIRCA POST - THICK WALL - 50.8 X 5 SS304 8-27-2025 MTR | 50.8x5mm | 0 | 0 | 0.501 | 0.1835 | 0.09019 | 10962 | 119300 | 7796 | 84800
304 SS | CIRCA POST - 50.8 X 2.7 SS304 02-24-2017 MTR | 2" Tube | 0 | 0 | 0.493 | 0.104 | 0.0519 | 5372 | 103500 | 3480 | 67100
304 SS | 2in CUBE POST - THICK WALL - 50.8 X 50.8 X 5 SS304 8-27-2025 MTR | 51x51x5mm | 0 | 0 | 0.4995 | 0.1105 | 0.0552 | 10296 | 196500 | 7666 | 138900
304 SS | CUBE POST - 50.8 x 50.8 x 2.7 SS304 03-26-2013 MTR | 2"x2"x2.7mm | 0 | 0 | 0.501 | 0.103 | 0.0516 | 6213 | 120400 | 3804 | 73700
304 SS | FIN - POST BAR - 63 X 12 SS304 8-27-2025 MTR | Fin Post | 0 | 0 | 0.2545 | 0.106 | 0.027 | 955 | 35400 | 826 | 30600
304 SS | FIN Center Bar - 75 x 12 SS304 10-28-2013 MTR | A2-75x12/ Flat bar | 0.356 | 0 | 0 | 0 | 0.0995 | 13120 | 131900 | 8350 | 83900
304 SS | FOLD - POST TUBE - 80 X 40 X 3 SS304 8-27-2025 MTR | 40x80x3mm T4 | 0 | 0 | 0.4995 | 0.1105 | 0.0552 | 5576 | 101000 | 4043 | 73300
304 SS | FRAME - POST BAR - 50 X 16 SS304 8-27-2025 MTR | FB16x50 | 0 | 0 | 0.505 | 0.609 | 0.3075 | 30776 | 100100 | 22805 | 74100
304 SS | FLAT BAR - .75in X 2in SS304 8-27-2025 MTR | FB19x50 | 0 | 0 | 0.5075 | 0.748 | 0.3796 | 34875 | 91900 | 20796 | 54800
304 SS | FRAME - POST BAR - 50 X 16 SS304 8-27-2025 MTR | FB16x50 | 0 | 0 | 0.505 | 0.609 | 0.3075 | 30776 | 100100 | 22805 | 74100
304 SS | GATE POST - 76 X 76 X 3 SS304 8-27-2025 MTR | 76x76x3mm | 0 | 0 | 0.5015 | 0.1155 | 0.0579 | 5331 | 92000 | 3467 | 59900
304 SS | MULTILINE - 12.7 X 1.3 SS304 8-27-2025 MTR | SL18 | 0.502 | 0.3945 | 0 | 0 | 0.0757 | 8172 | 108000 | 5994 | 79100
304 SS | SPIDER - SS304 8-27-2025 MTR | SPIDER | 0 | 0 | 0.2545 | 0.136 | 0.0346 | 3847 | 111100 | 2330 | 67300
304 SS | SLAT - POST BAR - 12 X 63.5 SS304 8-27-2025 MTR | FB12x63.5 | 0.5065 | 0 | 0 | 0.498 | 0.2522 | 24971 | 99000 | 12126 | 48000
304 SS | SOLO - POST BAR - 63 X 12 SS304 8-27-2025 MTR | SOLO | 0 | 0 | 0.2545 | 0.106 | 0.027 | 955 | 35400 | 826 | 30600
304 SS | STRUC - POST BAR - 50 X 12 SS304 8-27-2025 MTR | FB12x50 | 0 | 0 | 0.502 | 0.4625 | 0.2322 | 26357 | 113500 | 21291 | 91700
304 SS | TEE - POST - 9.525 X 50 SS304 8-27-2025 MTR | AB10x50 | 0 | 0 | 0.5 | 0.386 | 0.193 | 18600 | 96400 | 10263 | 53100
304 SS | TEE - POST SIDE BAR - 50 X 12 SS304 8-27-2025 MTR | FB12x50 | 0 | 0 | 0.502 | 0.4625 | 0.2322 | 26357 | 113500 | 21291 | 91700
304 SS | 1.5in TUBING - THICK WALL - 38.1 X 2.7 SS304 06-08-2011 MTR | 1-1/2" OD x 0.105" wall | 0 | 0 | 0.509 | 0.105 | 0.0547 | 6284 | 114900 | 4231 | 77400
304 SS | 1.5in TUBING - THIN WALL - 38.1 X 1.8 SS304 8-27-2025 MTR | TU38.1-1754 | 0 | 0 | 0.5025 | 0.0715 | 0.0359 | 3738 | 104000 | 2212 | 61600
304 SS | 2in CIRCA POST - THICK WALL - 50.8 X 5 SS304 8-27-2025 MTR | 50.8x5mm | 0 | 0 | 0.501 | 0.1835 | 0.0919 | 10962 | 119300 | 7796 | 84800
304 SS | 2in CUBE POST - THICK WALL - 50.8 X 50.8 X 5 SS304 8-27-2025 MTR | 51x51x5mm | 0 | 0 | 0.4995 | 0.1105 | 0.0552 | 10296 | 186500 | 7666 | 138900
304 SS | 2in TUBING - THIN WALL - 50.8 x 1.8 SS304 09-16-2016 MTR | 50.8x1.8mm | 0.509 | 0 | 0 | 0 | 0.035 | 3700 | 106900 | 1368 | 39500
304 SS | RECTANGLE TUBING - 25 X 50 - SS304 8-27-2025 MTR | TR50x25 | 0 | 0 | 0.5025 | 0.0555 | 0.0279 | 3067 | 110000 | 1721 | 61700
304 SS | STANCHION TUBING - 31.75 X 6.35 SS304 8-27-2025 MTR | TU31.75X6.3554 | 0 | 0 | 0.508 | 0.214 | 0.1087 | 9985 | 91900 | 5732 | 52700
304 SS | VIEW - VIEW BUTTON - VB118VA SS304 8-27-2025 MTR | VB118VA | 0 | 0 | 0.162 | 0.162 | 0.0262 | 3012 | 114800 | 1794 | 68400
304 SS | VISIO Plate - 15 SS304 10-23-2013 MTR | 15mm | 0.356 | 0 | 0 | 0 | 0.0995 | 12060 | 121200 | 8330 | 83700
304 SS | VORTEX - POST BAR - 50 X 16 SS304 8-27-2025 MTR | FB16x50 | 0 | 0 | 0.505 | 0.609 | 0.3075 | 30776 | 100100 | 22805 | 74100